## jcb1
SAMPLE (undefined) | X (length) | Y (length) | Distance (length) | Co (weight) | Fe (weight) | Cr (weight) | V (weight) | Co (atomic %) | Fe (atomic %) | Cr (atomic %) | V (atomic %)
AIM1Q1_O_sc1_20uM_steps | -21001 | 29675 | 0 | 10.001 | 4.731 | 16.252 | 0 | 9.865 | 4.924 | 18.17 | 0
AIM1Q1_O_sc1_20uM_steps | -20981 | 29675 | 20 | 9.847 | 5.095 | 16.454 | 0.005 | 9.766 | 5.332 | 18.495 | 0.006
AIM1Q1_O_sc1_20uM_steps | -20961 | 29675 | 40 | 9.548 | 5.399 | 16.481 | 0 | 9.422 | 5.622 | 18.433 | 0
AIM1Q1_O_sc1_20uM_steps | -20941 | 29675 | 60 | 9.235 | 5.739 | 16.565 | 0.013 | 9.139 | 5.993 | 18.579 | 0.015
AIM1Q1_O_sc1_20uM_steps | -20921 | 29675 | 80 | 8.929 | 6.146 | 16.559 | 0 | 8.846 | 6.426 | 18.594 | 0
AIM1Q1_O_sc1_20uM_steps | -20901 | 29675 | 100 | 8.735 | 6.555 | 16.69 | 0.02 | 8.626 | 6.831 | 18.68 | 0.023
AIM1Q1_O_sc1_20uM_steps | -21001 | 29675 | 0 | 10.001 | 4.731 | 16.252 | 0 | 9.865 | 4.924 | 18.17 | 0
AIM1Q1_O_sc1_20uM_steps | -20981 | 29675 | 20 | 9.847 | 5.095 | 16.454 | 0.005 | 9.766 | 5.332 | 18.495 | 0.006
AIM1Q1_O_sc1_20uM_steps | -20961 | 29675 | 40 | 9.548 | 5.399 | 16.481 | 0 | 9.422 | 5.622 | 18.433 | 0